## full database
| H | Li | Be | B | C | N | Na | Mg | Al | Si | P | K | Ca | Sc | Ti | V | Cr | Mn | Fe | Co | Ni | Cu | Zn | Ga | Ge | As | Rb | Sr | Y | Zr | Nb | Mo | Tc | Ru | Rh | Pd | Ag | Cd | In | Sn | Sb | Cs | Ba | La | Ce | Pr | Nd | Pm | Sm | Eu | Gd | Tb | Dy | Ho | Er | Tm | Yb | Lu | Hf | Ta | W | Re | Os | Ir | Pt | Au | Hg | TI | Pb | Bi | Th | U | Pu
H | 0 | -25 | 2 | 5 | -3 | -18 | -16 | -19 | -8 | -19 | 0.5 | -16 | -46 | -60 | -54 | -39 | -28 | -34 | -23 | -23 | -23 | -6 | -8 | -8 | -14.5 | -1 | -16 | -45 | -61 | -69 | -46 | -28 | -21 | -20 | -23 | -27 | -10 | -6 | -6 | -4 | -1 | -16 | -49 | -60 | -61 | -61 | -61 | -61 | -61 | -45 | -61 | -61 | -61 | -60 | -61 | -61 | -45 | -61 | -63 | -46 | -24 | -18 | -19 | -20 | -24 | -8 | -3 | -3 | -1 | 0 | -61 | -53 | -54
Li | -25 | 0 | -5 | -6 | -61 | -145 | 4 | 0 | 4 | -30 | -45.5 | 11 | -1 | 12 | 34 | 37 | 35 | 19 | 26 | 8 | 1 | -5 | -7 | -9 | -34.5 | -29 | 13 | 0 | 8 | 27 | 51 | 49 | 8 | 5 | -14 | -40 | -16 | -13 | -12 | -18 | -28 | 16 | 0 | 6 | 7 | 7 | 7 | 8 | 8 | -1 | 8 | 9 | 9 | 8 | 9 | 9 | -1 | 10 | 30 | 48 | 50 | 29 | 11 | -9 | -33 | -37 | -19 | -15 | -21 | -23 | 14 | 30 | 21
Be | 2 | -5 | 0 | 0 | -15 | -39 | 18 | -3 | 0 | -15 | -3.5 | 27 | -14 | -36 | -30 | -16 | -7 | -10 | -4 | 4 | -4 | 0 | 4 | 5 | -3.5 | 7 | 28 | -10 | -32 | -43 | -25 | -7 | -3 | -3 | -6 | -8 | 6 | 11 | 16 | 15 | 18 | 29 | -10 | -29 | -30 | -31 | -31 | -33 | -32 | -12 | -32 | -33 | -32 | -32 | -33 | -33 | -14 | -35 | -37 | -24 | -3 | 0 | -2 | 5 | -10 | 0 | 15 | 23 | 25 | 26 | -37 | -27 | -25
B | 5 | -6 | 0 | 0 | -10 | -28 | 18 | -4 | 0 | -14 | 0.5 | 27 | -22 | -55 | -58 | -42 | -31 | -32 | -26 | -24 | -24 | 0 | 4 | 6 | -0.5 | 10 | 28 | -18 | -50 | -71 | -54 | -34 | -25 | -24 | -25 | -24 | 5 | 13 | 18 | 18 | 23 | 29 | -19 | -47 | -48 | -49 | -49 | -51 | -50 | -19 | -50 | 51 | -51 | -50 | -52 | -52 | -22 | -54 | -66 | -54 | -31 | -25 | -24 | -26 | -28 | -2 | 19 | 27 | 30 | 31 | -57 | -54 | -50
C | -3 | -61 | -15 | -10 | 0 | -2 | -45 | -55 | -36 | -39 | -4.5 | -43 | -89 | -118 | -109 | -82 | -61 | -66 | -50 | -42 | -39 | -33 | -32 | -33 | -29.5 | -14 | -44 | -87 | -117 | -131 | -102 | -67 | -39 | -35 | -35 | -32 | -32 | -27 | -27 | -23 | -13 | -43 | -90 | -116 | -116 | -117 | -116 | -118 | -117 | -87 | -117 | -118 | -117 | -116 | -118 | -117 | -88 | -119 | -123 | -101 | -60 | -42 | -35 | -32 | -30 | -20 | -20 | -19 | -13 | -12 | -123 | -105 | -102
N | -18 | -145 | -39 | -28 | -2 | 0 | -141 | -134 | -92 | -81 | -24.5 | -152 | -201 | -224 | -190 | -143 | -107 | -119 | -87 | -75 | -69 | -84 | -88 | -95 | -78.5 | -59 | -154 | -206 | -232 | -233 | -174 | -115 | -68 | -61 | -63 | -62 | -94 | -91 | -98 | -90 | -74 | -155 | -212 | -235 | -234 | -233 | -235 | -233 | -202 | -231 | -232 | -232 | -231 | -229 | -230 | -229 | -199 | -231 | -218 | -173 | -103 | -72 | -60 | -54 | -52 | -58 | -81 | -91 | -82 | -80 | -237 | -189 | -188
Na | -16 | 4 | 18 | 18 | -45 | -141 | 0 | 10 | 13 | -11 | -26.5 | 1 | 1 | 34 | 68 | 73 | 71 | 49 | 62 | 41 | 32 | 16 | 6 | 5 | -21.5 | -14 | 2 | -2 | 28 | 59 | 93 | 93 | 47 | 44 | 19 | -15 | 0 | -3 | -5 | -8 | -20 | 3 | -3 | 24 | 25 | 26 | 26 | 28 | 28 | 0 | 28 | 29 | 29 | 28 | 30 | 30 | 2 | 31 | 63 | 89 | 97 | 73 | 52 | 28 | -1 | -14 | -11 | -11 | -18 | -20 | 39 | 65 | 49
Mg | -19 | 0 | -3 | -4 | -55 | -134 | 10 | 0 | -2 | -26 | -39.5 | 20 | -6 | -3 | 16 | 23 | 24 | 10 | 18 | 3 | -4 | -3 | -4 | -4 | -26.5 | -21 | 23 | -4 | -6 | 6 | 32 | 36 | 3 | 0 | -17 | -40 | -10 | -6 | -4 | -9 | -16 | 25 | -4 | -7 | -7 | -6 | -6 | -6 | -6 | -5 | -6 | -6 | -6 | -6 | -5 | -5 | -6 | -5 | 10 | 30 | 38 | 21 | 5 | -13 | -35 | -32 | -10 | -3 | -6 | -10 | -3 | 14 | 6
Al | -8 | 4 | 0 | 0 | -36 | -92 | 13 | -2 | 0 | -19 | -20.5 | 23 | -20 | -38 | -30 | -16 | -10 | -19 | -11 | -19 | -22 | -1 | 1 | 1 | -14.5 | -6 | 25 | -18 | -38 | -44 | -18 | -5 | -20 | -21 | -32 | -46 | -4 | 3 | 7 | 4 | 2 | 26 | -20 | -38 | -38 | -38 | -38 | -39 | -38 | -19 | -39 | -39 | -38 | -38 | -38 | -38 | -20 | -39 | -39 | -19 | -2 | -9 | -18 | -30 | -44 | -22 | 4 | 11 | 10 | 10 | -40 | -30 | -33
Si | -19 | -30 | -15 | -14 | -39 | -81 | -11 | -26 | -19 | 0 | -25.5 | -4 | -51 | -74 | -66 | -48 | -37 | 45 | -35 | -38 | -40 | -19 | -18 | -17 | -14.5 | -17 | -4 | -49 | -73 | -84 | -56 | -35 | -38 | -38 | -46 | -55 | -20 | -13 | -10 | -11 | -8 | -3 | -52 | -73 | -73 | -73 | -73 | -74 | -74 | -49 | 73 | -74 | -74 | -73 | -74 | -74 | -51 | -75 | -77 | -56 | -31 | -31 | -36 | -43 | -53 | -30 | -10 | -4 | -2 | -2 | -77 | -66 | -66
P | 0.5 | -45.5 | -3.5 | 0.5 | -4.5 | -24.5 | -26.5 | -39.5 | -20.5 | -25.5 | 0 | -24.5 | -81.5 | -112.5 | -100.5 | -70.5 | -49.5 | -57.5 | -39.5 | -35.5 | -34.5 | -17.5 | -17.5 | -18.5 | -17 | -2.5 | -24.5 | -81.5 | -113.5 | -127.5 | -89.5 | -53.5 | -33.5 | -30.5 | -34.5 | -36.5 | -18.5 | -11.5 | -10.5 | -7.5 | 2.5 | -24.5 | -85.5 | -112.5 | -112.5 | -112.5 | -112.5 | -114.5 | -113.5 | -79.5 | -113.5 | -113.5 | -112.5 | -111.5 | -113.5 | -112.5 | -80.5 | -114.5 | -117.5 | -89.5 | -46.5 | -32.5 | -29.5 | -30.5 | -34.5 | -13.5 | -4.5 | -1.5 | 4.5 | 5.5 | -119.5 | -98.5 | -95.5
K | -16 | 11 | 27 | 27 | -43 | -152 | 1 | 20 | 23 | -4 | -24.5 | 0 | 12 | 58 | 94 | 96 | 91 | 66 | 81 | 55 | 45 | 25 | 13 | 12 | -19.5 | -11 | 0 | 7 | 50 | 88 | 123 | 120 | 65 | 60 | 31 | -9 | 7 | 1 | -4 | -7 | -22 | 0 | 6 | 46 | 47 | 49 | 49 | 51 | 50 | 10 | 50 | 52 | 51 | 51 | 53 | 52 | 12 | 55 | 92 | 119 | 124 | 95 | 70 | 42 | 9 | -9 | -10 | -13 | -21 | -24 | 65 | 93 | 72
Ca | -46 | -1 | -14 | -22 | -89 | -201 | 1 | -6 | -20 | -51 | -81.5 | 12 | 0 | 17 | 43 | 44 | 38 | 19 | 25 | 2 | -7 | -13 | -22 | -28 | -59.5 | -61 | 15 | 1 | 11 | 37 | 63 | 56 | 1 | -4 | -28 | -63 | -28 | -32 | -35 | -45 | -62 | 19 | 1 | 8 | 9 | 10 | 10 | 11 | 11 | 0 | 11 | 12 | 12 | 11 | 13 | 13 | 0 | 14 | 39 | 60 | 57 | 28 | 4 | -23 | -55 | -60 | -43 | -40 | -52 | -56 | 19 | 37 | 24
Sc | -60 | 12 | -36 | -55 | -118 | -224 | 34 | -3 | -38 | -74 | -112.5 | 58 | 17 | 0 | 8 | 7 | 1 | -8 | -11 | -30 | -39 | -24 | -29 | -38 | -69.5 | -77 | 64 | 25 | 1 | 4 | 18 | 11 | -39 | -44 | -61 | -86 | -28 | -30 | -30 | -45 | -61 | 70 | 28 | 2 | 2 | 1 | 2 | 1 | 1 | 21 | 1 | 1 | 1 | 1 | 0 | 0 | 16 | 0 | 5 | 16 | 9 | -17 | -39 | -62 | -89 | -74 | -37 | -28 | -40 | -46 | 0 | 3 | -1
Ti | -54 | 34 | -30 | -58 | -109 | -190 | 68 | 16 | -30 | -66 | -100.5 | 94 | 43 | 8 | 0 | -2 | -7 | -8 | -17 | -28 | -35 | -9 | -15 | -23 | -51.5 | -60 | 100 | 53 | 15 | 0 | 2 | -4 | -39 | -43 | -52 | -65 | -2 | -8 | -5 | -21 | -33 | 104 | 57 | 20 | 18 | 17 | 17 | 15 | 15 | 48 | 15 | 14 | 14 | 14 | 13 | 12 | 41 | 11 | 0 | 1 | -6 | -25 | -41 | -57 | -74 | -47 | -10 | 2 | -8 | -14 | 8 | 0 | 2
V | -39 | 37 | -16 | -42 | -82 | -143 | 73 | 23 | -16 | -48 | -70.5 | 96 | 44 | 7 | -2 | 0 | -2 | -1 | -7 | -14 | -18 | 5 | -2 | -8 | -31.5 | -35 | 100 | 54 | 17 | -4 | -1 | 0 | -21 | -25 | -29 | -35 | 17 | 9 | 12 | -1 | -8 | 103 | 57 | 22 | 20 | 18 | 18 | 16 | 17 | 49 | 17 | 15 | 15 | 16 | 14 | 13 | 43 | 11 | -2 | -1 | -1 | -13 | -23 | -34 | -45 | -19 | 10 | 22 | 15 | 10 | 9 | 1 | 4
Cr | -28 | 35 | -7 | -31 | -61 | -107 | 71 | 24 | -10 | -37 | -49.5 | 91 | 38 | 1 | -7 | -2 | 0 | 2 | -1 | -4 | -7 | 12 | 5 | -1 | -18.5 | -19 | 94 | 47 | 11 | -12 | -7 | 0 | -9 | -12 | -13 | -15 | 27 | 17 | 20 | 10 | 7 | 97 | 50 | 17 | 15 | 13 | 13 | 10 | 11 | 43 | 11 | 9 | 9 | 10 | 8 | 8 | 37 | 5 | -9 | -7 | 1 | -4 | -11 | -18 | -24 | 0 | 21 | 31 | 28 | 24 | 2 | -3 | 2
Mn | -34 | 19 | -10 | -32 | -66 | -119 | 49 | 10 | -19 | 45 | -57.5 | 66 | 19 | -8 | -8 | -1 | 2 | 0 | 0 | -5 | -8 | 4 | -6 | -13 | -31.5 | -31 | 69 | 27 | -1 | -15 | -4 | 5 | -8 | -11 | -16 | -23 | 13 | 2 | 3 | -7 | -11 | 71 | 29 | 3 | 1 | 0 | 0 | -2 | -1 | 23 | -1 | -3 | -3 | -2 | -4 | -4 | 19 | -6 | -12 | -4 | 6 | -1 | -9 | -18 | -28 | -11 | 4 | 11 | 7 | 3 | -8 | -5 | -4
Fe | -23 | 26 | -4 | -26 | -50 | -87 | 62 | 18 | -11 | -35 | -39.5 | 81 | 25 | -11 | -17 | -7 | -1 | 0 | 0 | -1 | -2 | 13 | 4 | -2 | -15.5 | -14 | 83 | 34 | -1 | -25 | -16 | -2 | -3 | -5 | -5 | -4 | 28 | 17 | 19 | 11 | 10 | 85 | 37 | 5 | 3 | 1 | 1 | -2 | -1 | 30 | -1 | -3 | -3 | -2 | -5 | -5 | 25 | -7 | -21 | -15 | 0 | 0 | -4 | -9 | -13 | 8 | 22 | 31 | 29 | 26 | -11 | -11 | -6
Co | -23 | 8 | 4 | -24 | -42 | -75 | 41 | 3 | -19 | -38 | -35.5 | 55 | 2 | -30 | -28 | -14 | -4 | -5 | -1 | 0 | 0 | 6 | -5 | -11 | -21.5 | -18 | 57 | 10 | -22 | -41 | -25 | -5 | 0 | -1 | -2 | -1 | 19 | 6 | 7 | 0 | 2 | 58 | 11 | -17 | -18 | -20 | -20 | -23 | -22 | 7 | -22 | -23 | -23 | -22 | -24 | -24 | 2 | -27 | -35 | -24 | -1 | 2 | 0 | -3 | -7 | 7 | 12 | 18 | 17 | 14 | -30 | -23 | -19
Ni | -23 | 1 | -4 | -24 | -39 | -69 | 32 | -4 | -22 | -40 | -34.5 | 45 | -7 | -39 | -35 | -18 | -7 | -8 | -2 | 0 | 0 | 4 | -9 | -15 | -23.5 | -19 | 47 | -1 | -31 | -49 | -30 | -7 | 1 | 0 | -1 | 0 | 15 | 2 | 2 | -4 | -1 | 48 | 0 | -27 | -28 | -30 | -30 | -32 | -31 | -3 | -31 | -32 | -32 | -31 | -34 | -34 | -7 | -36 | -42 | -29 | -3 | 2 | 1 | -2 | -5 | 7 | 8 | 13 | 13 | 10 | -39 | -29 | -25
Cu | -6 | -5 | 0 | 0 | -33 | -84 | 16 | -3 | -1 | -19 | -17.5 | 25 | -13 | -24 | -9 | 5 | 12 | 4 | 13 | 6 | 4 | 0 | 1 | 1 | -11.5 | -3 | 27 | -9 | -22 | -23 | 3 | 19 | 8 | 7 | -2 | -14 | 2 | 6 | 10 | 7 | 7 | 28 | -9 | -21 | -21 | -22 | -22 | -23 | -22 | -10 | -22 | -23 | -22 | -22 | -23 | -23 | -12 | -24 | -17 | 2 | 22 | 18 | 10 | 0 | -12 | -9 | 8 | 15 | 15 | 15 | -24 | -7 | -9
Zn | -8 | -7 | 4 | 4 | -32 | -88 | 6 | -4 | 1 | -18 | -17.5 | 13 | -22 | -29 | -15 | -2 | 5 | -6 | 4 | -5 | -9 | 1 | 0 | 0 | -15.5 | -6 | 14 | -21 | -31 | -29 | -1 | 12 | -4 | -5 | -17 | -33 | -4 | 1 | 3 | 1 | -1 | 15 | -23 | -31 | -31 | -31 | -31 | -32 | -31 | -21 | -31 | -31 | -31 | -30 | -31 | -30 | -21 | -31 | -24 | -3 | 15 | 8 | -1 | -13 | -29 | -16 | 1 | 6 | 5 | 4 | -30 | -15 | -20
Ga | -8 | -9 | 5 | 6 | -33 | -95 | 5 | -4 | 1 | -17 | -18.5 | 12 | -28 | -38 | -23 | -8 | -1 | -13 | -2 | -11 | -15 | 1 | 0 | 0 | -15.5 | -6 | 13 | -27 | -40 | -40 | -8 | 7 | -10 | -11 | -25 | -42 | -5 | 1 | 3 | 1 | -1 | 14 | -30 | -41 | -41 | -41 | 40 | -41 | 40 | -27 | -40 | -40 | -40 | -39 | -40 | -39 | -27 | -40 | -34 | -10 | 11 | 3 | -7 | -21 | -38 | -19 | 1 | 6 | 5 | 4 | -39 | -25 | -29
Ge | -14.5 | -34.5 | -3.5 | -0.5 | -29.5 | -78.5 | -21.5 | -26.5 | -14.5 | -14.5 | -17 | -19.5 | -59.5 | -69.5 | -51.5 | -31.5 | -18.5 | -31.5 | -15.5 | -21.5 | -23.5 | -11.5 | -15.5 | -15.5 | 0 | -12.5 | -19.5 | -59.5 | -72.5 | -72.5 | -36.5 | -13.5 | -18.5 | -18.5 | -29.5 | -43.5 | -17.5 | -14.5 | -13.5 | -12.5 | -10.5 | -19.5 | -63.5 | -73.5 | -73.5 | -72.5 | -101 5 | -73.5 | -725 | -58.5 | -72.5 | -72.5 | -71.5 | -71.5 | -71.5 | -71.5 | -58.5 | -71.5 | -65.5 | -37.5 | -7.5 | -7.5 | -14.5 | -24.5 | -37.5 | -21.5 | -11.5 | -9.5 | -7.5 | -7.5 | -72.5 | -52.5 | -56.5
As | -1 | -29 | 7 | 10 | -14 | -59 | -14 | -21 | -6 | -17 | -2.5 | -11 | -61 | -77 | -60 | -35 | -19 | -31 | -14 | -18 | -19 | -3 | -6 | -6 | -12.5 | 0 | -12 | -61 | -80 | -85 | -44 | -16 | -15 | -14 | -24 | -36 | -8 | -4 | -3 | -1 | 3 | -12 | -66 | -81 | -81 | -81 | -80 | -81 | -80 | -60 | -80 | -80 | -80 | -79 | -79 | -79 | -59 | -80 | -75 | -45 | -9 | -6 | -11 | -19 | -31 | -11 | 0 | 3 | 6 | 7 | -82 | -60 | -62
Rb | -16 | 13 | 28 | 28 | -44 | -154 | 2 | 23 | 25 | -4 | -24.5 | 0 | 15 | 64 | 100 | 100 | 94 | 69 | 83 | 57 | 47 | 27 | 14 | 13 | -19.5 | -12 | 0 | 10 | 56 | 95 | 130 | 125 | 67 | 62 | 33 | -9 | 7 | 1 | -4 | -7 | -24 | 0 | 9 | 52 | 53 | 55 | 55 | 57 | 56 | 13 | 56 | 58 | 58 | 57 | 59 | 59 | 16 | 61 | 98 | 125 | 129 | 98 | 72 | 44 | 9 | -10 | -11 | -14 | -23 | -26 | 72 | 99 | 77
Sr | -45 | 0 | -10 | -18 | -87 | -206 | -2 | -4 | -18 | -49 | -81.5 | 7 | 1 | 25 | 53 | 54 | 47 | 27 | 34 | 10 | -1 | -9 | -21 | -27 | -59.5 | -61 | 10 | 0 | 17 | 48 | 76 | 69 | 10 | 5 | -22 | -61 | -27 | -33 | -37 | -46 | -66 | 14 | 0 | 14 | 15 | 16 | 16 | 18 | 17 | 0 | 17 | 18 | 18 | 18 | 20 | 20 | 1 | 21 | 50 | 73 | 70 | 39 | 13 | -16 | -50 | -59 | -45 | -44 | -56 | -61 | 27 | 48 | 33
Y | -61 | 8 | -32 | -50 | -117 | -232 | 28 | -6 | -38 | -73 | -113.5 | 50 | 11 | 1 | 15 | 17 | 11 | -1 | -1 | -22 | -31 | -22 | -31 | -40 | -72.5 | -80 | 56 | 17 | 0 | 9 | 30 | 24 | -29 | -34 | -54 | -84 | -29 | -35 | -36 | -51 | -68 | 62 | 20 | 0 | 0 | 0 | 0 | 0 | 0 | 14 | 0 | 0 | 0 | 0 | 0 | 0 | 10 | 0 | 11 | 27 | 24 | -4 | -28 | -53 | -83 | -74 | -43 | -35 | -48 | -54 | 1 | 11 | 4
Zr | -69 | 27 | -43 | -71 | -131 | -233 | 59 | 6 | -44 | -84 | -127.5 | 88 | 37 | 4 | 0 | -4 | -12 | -15 | -25 | -41 | -49 | -23 | -29 | -40 | -72.5 | -85 | 95 | 48 | 9 | 0 | 4 | -6 | -53 | -59 | -72 | -91 | -20 | -26 | -25 | -43 | -60 | 101 | 52 | 13 | 12 | 10 | 10 | 9 | 9 | 42 | 9 | 8 | 8 | 9 | 7 | 7 | 36 | 6 | 0 | 3 | -9 | -35 | -55 | -76 | -100 | -74 | -31 | -19 | -33 | -40 | 4 | -3 | -3
Nb | -46 | 51 | -25 | -54 | -102 | -174 | 93 | 32 | -18 | -56 | -89.5 | 123 | 63 | 18 | 2 | -1 | -7 | -4 | -16 | -25 | -30 | 3 | -1 | -8 | -36.5 | -44 | 130 | 76 | 30 | 4 | 0 | -6 | -36 | -41 | -46 | -53 | 16 | 11 | 15 | -1 | -11 | 135 | 81 | 36 | 34 | 32 | 32 | 29 | 30 | 69 | 30 | 28 | 27 | 28 | 26 | 25 | 61 | 23 | 4 | 0 | -8 | -26 | -39 | -53 | -67 | -32 | 11 | 26 | 17 | 12 | 20 | 4 | 9
Mo | -28 | 49 | -7 | -34 | -67 | -115 | 93 | 36 | -5 | -35 | -53.5 | 120 | 56 | 11 | -4 | 0 | 0 | 5 | -2 | -5 | -7 | 19 | 12 | 7 | -13.5 | -16 | 125 | 69 | 24 | -6 | -6 | 0 | -11 | -14 | -15 | -15 | 37 | 28 | 33 | 20 | 17 | 128 | 73 | 31 | 29 | 26 | 26 | 23 | 24 | 63 | 24 | 22 | 22 | 22 | 20 | 19 | 55 | 17 | -4 | -5 | 0 | -7 | -14 | -21 | -28 | 3 | 32 | 46 | 42 | 38 | 13 | 2 | 8
Tc | -21 | 8 | -3 | -25 | -39 | -68 | 47 | 3 | -20 | -38 | -33.5 | 65 | 1 | -39 | -39 | -21 | -9 | -8 | -3 | 0 | 1 | 8 | -4 | -10 | -18.5 | -15 | 67 | 10 | -29 | -53 | -36 | -11 | 0 | 0 | 0 | 4 | 24 | 10 | 11 | 5 | 8 | 69 | 11 | -23 | -25 | -27 | -27 | -30 | -29 | 6 | -29 | -30 | -30 | -29 | -32 | -32 | 1 | -35 | -47 | -35 | -7 | 0 | 0 | -2 | -3 | 14 | 18 | 25 | 26 | 23 | -39 | -31 | -26
Ru | -20 | 5 | -3 | -24 | -35 | -61 | 44 | 0 | -21 | -38 | -30.5 | 60 | -4 | -44 | -43 | -25 | -12 | -11 | -5 | -1 | 0 | 7 | -5 | -11 | -18.5 | -14 | 62 | 5 | -34 | -59 | -41 | -14 | 0 | 0 | 1 | 6 | 23 | 9 | 10 | 4 | 9 | 64 | 6 | -28 | -30 | -32 | -32 | -35 | -34 | 2 | -34 | -35 | -35 | -34 | -37 | -37 | -4 | -40 | -52 | -39 | -10 | -1 | 0 | -1 | -1 | 15 | 18 | 24 | 25 | 23 | -45 | -36 | -30
Rh | -23 | -14 | -6 | -25 | -35 | -63 | 19 | -17 | -32 | -46 | -34.5 | 31 | -28 | -61 | -52 | -29 | -13 | -16 | -5 | -2 | -1 | -2 | -17 | -25 | -29.5 | -24 | 33 | -22 | -54 | -72 | -46 | -15 | 0 | 1 | 0 | 2 | 10 | -6 | -8 | -13 | -8 | 34 | -21 | -50 | -52 | -53 | -53 | -56 | -54 | -24 | -54 | -56 | -55 | -54 | -57 | -56 | -28 | -59 | -63 | -45 | -9 | 1 | 2 | 1 | -2 | 7 | 2 | 5 | 6 | 3 | -63 | -46 | -42
Pd | -27 | -40 | -8 | -24 | -32 | -62 | -15 | -40 | -46 | -55 | -36.5 | -9 | -63 | -86 | -65 | -35 | -15 | -23 | -4 | -1 | 0 | -14 | -33 | -42 | -43.5 | -36 | -9 | -61 | -84 | -91 | -53 | -15 | 4 | 6 | 2 | 0 | -7 | -26 | -31 | -34 | -28 | -9 | -62 | -82 | -83 | -83 | -83 | -86 | -84 | -61 | -84 | -85 | -84 | -83 | -85 | -85 | -62 | -87 | -80 | -52 | -6 | 6 | 8 | 6 | 2 | 0 | -18 | -21 | -18 | -21 | -91 | -59 | -58
Ag | -10 | -16 | 6 | 5 | -32 | -94 | 0 | -10 | -4 | -20 | -18.5 | 7 | -28 | -28 | -2 | 17 | 27 | 13 | 28 | 19 | 15 | 2 | -4 | -5 | -17.5 | -8 | 7 | -27 | -29 | -20 | 16 | 37 | 24 | 23 | 10 | -7 | 0 | -2 | -2 | -3 | -4 | 8 | -28 | -30 | -30 | -30 | -29 | -30 | -30 | -27 | -29 | -29 | -29 | -29 | -29 | -29 | -28 | -30 | -13 | 15 | 43 | 38 | 28 | 16 | -1 | -6 | -1 | 3 | 3 | 2 | -29 | 0 | -6
Cd | -6 | -13 | 11 | 13 | -27 | -91 | -3 | -6 | 3 | -13 | -11.5 | 1 | -32 | -30 | -8 | 9 | 17 | 2 | 17 | 6 | 2 | 6 | 1 | 1 | -14.5 | -4 | 1 | -33 | -35 | -26 | 11 | 28 | 10 | 9 | -6 | -26 | -2 | 0 | 0 | 0 | -2 | 1 | -36 | -36 | -36 | -35 | -35 | -35 | -35 | -32 | -35 | -34 | -34 | -33 | -33 | -33 | -31 | -33 | -19 | 9 | 33 | 25 | 14 | 0 | -18 | -11 | 0 | 2 | 2 | 1 | -32 | -8 | -16
In | -6 | -12 | 16 | 18 | -27 | -98 | -5 | -4 | 7 | -10 | -10.5 | -4 | -35 | -30 | -5 | 12 | 20 | 3 | 19 | 7 | 2 | 10 | 3 | 3 | -13.5 | -3 | -4 | -37 | -36 | -25 | 15 | 33 | 11 | 10 | -8 | -31 | -2 | 0 | 0 | 0 | -4 | -4 | -42 | -39 | -38 | -37 | -37 | -37 | -36 | -35 | -36 | -35 | -35 | -35 | -34 | -34 | -34 | -34 | -18 | 13 | 38 | 29 | 16 | 0 | -21 | -11 | -1 | 0 | -1 | -1 | -31 | -7 | -16
Sn | -4 | -18 | 15 | 18 | -23 | -90 | -8 | -9 | 4 | -11 | -7.5 | -7 | -45 | -45 | -21 | -1 | 10 | -7 | 11 | 0 | -4 | 7 | 1 | 1 | -12.5 | -1 | -7 | -46 | -51 | -43 | -1 | 20 | 5 | 4 | -13 | -34 | -3 | 0 | 0 | 0 | -1 | -7 | -51 | -53 | -52 | -52 | -51 | -52 | -51 | -44 | -51 | -50 | -50 | -49 | -49 | -49 | -43 | -49 | -35 | -3 | 27 | 20 | 9 | -5 | -25 | -10 | 0 | 2 | 2 | 1 | -48 | -23 | -30
Sb | -1 | -28 | 18 | 23 | -13 | -74 | -20 | -16 | 2 | -8 | 2.5 | -22 | -62 | -61 | -33 | -8 | 7 | -11 | 10 | 2 | -1 | 7 | -1 | -1 | -10.5 | 3 | -24 | -66 | -68 | -60 | -11 | 17 | 8 | 9 | -8 | -28 | -4 | -2 | -4 | -1 | 0 | -25 | -72 | -71 | -70 | -69 | 69 | -69 | -68 | -63 | -68 | -67 | -67 | -66 | -66 | -66 | -61 | -66 | -50 | -13 | 25 | 23 | 14 | 1 | -17 | -4 | -1 | -1 | 1 | 1 | -65 | -34 | -42
Cs | -16 | 16 | 29 | 29 | -43 | -155 | 3 | 25 | 26 | -3 | -24.5 | 0 | 19 | 70 | 104 | 103 | 97 | 71 | 85 | 58 | 48 | 28 | 15 | 14 | -19.5 | -12 | 0 | 14 | 62 | 101 | 135 | 128 | 69 | 64 | 34 | -9 | 8 | 1 | -4 | -7 | -25 | 0 | 12 | 57 | 59 | 60 | 60 | 63 | 62 | 16 | 62 | 64 | 63 | 62 | 65 | 65 | 19 | 67 | 104 | 130 | 132 | 101 | 74 | 45 | 10 | -9 | -11 | -15 | -25 | -27 | 78 | 104 | 81
Ba | -49 | 0 | -10 | -19 | -90 | -212 | -3 | -4 | -20 | -52 | -85.5 | 6 | 1 | 28 | 57 | 57 | 50 | 29 | 37 | 11 | 0 | -9 | -23 | -30 | -63.5 | -66 | 9 | 0 | 20 | 52 | 81 | 73 | 11 | 6 | -21 | -62 | -28 | -36 | -42 | -51 | -72 | 12 | 0 | 16 | 17 | 18 | 18 | 20 | 20 | 0 | 20 | 21 | 21 | 20 | 22 | 22 | 1 | 24 | 54 | 77 | 74 | 42 | 15 | -14 | -50 | -60 | -49 | -49 | -62 | -68 | 30 | 52 | 36
La | -60 | 6 | -29 | -47 | -116 | -235 | 24 | -7 | -38 | -73 | -112.5 | 46 | 8 | 2 | 20 | 22 | 17 | 3 | 5 | -17 | -27 | -21 | -31 | -41 | -73.5 | -81 | 52 | 14 | 0 | 13 | 36 | 31 | -23 | -28 | -50 | -82 | -30 | -36 | -39 | -53 | -71 | 57 | 16 | 0 | 0 | 0 | 0 | 0 | 0 | 11 | 0 | 0 | 0 | 0 | 1 | 1 | 8 | 1 | 15 | 33 | 32 | 3 | -21 | -48 | -80 | -73 | -45 | -38 | -51 | -58 | 3 | 15 | 7
Ce | -61 | 7 | -30 | -48 | -116 | -234 | 25 | -7 | -38 | -73 | -112.5 | 47 | 9 | 2 | 18 | 20 | 15 | 1 | 3 | -18 | -28 | -21 | -31 | -41 | -73.5 | -81 | 53 | 15 | 0 | 12 | 34 | 29 | -25 | -30 | -52 | -83 | -30 | -36 | -38 | -52 | -70 | 59 | 17 | 0 | 0 | 0 | 0 | 0 | 0 | 12 | 0 | 0 | 0 | 0 | 0 | 0 | 8 | 1 | 14 | 31 | 29 | 0 | -24 | -50 | -81 | -73 | -44 | -37 | -50 | -57 | 2 | 14 | 6
Pr | -61 | 7 | -31 | -49 | -117 | -233 | 26 | -6 | -38 | -73 | -112.5 | 49 | 10 | 1 | 17 | 18 | 13 | 0 | 1 | -20 | -30 | -22 | -31 | -41 | -72.5 | -81 | 55 | 16 | 0 | 10 | 32 | 26 | -27 | -32 | -53 | -83 | -30 | -35 | -37 | -52 | -69 | 60 | 18 | 0 | 0 | 0 | 0 | 0 | 0 | 13 | 0 | 0 | 0 | 0 | 0 | 0 | 9 | 0 | 13 | 29 | 26 | -2 | -26 | -52 | -82 | -73 | -43 | -36 | -49 | -56 | 2 | 12 | 5
Nd | -61 | 7 | -31 | -49 | -116 | -235 | 26 | -6 | -38 | -73 | -112.5 | 49 | 10 | 2 | 17 | 18 | 13 | 0 | 1 | -20 | -30 | -22 | -31 | 40 | -101 5 | -80 | 55 | 16 | 0 | 10 | 32 | 26 | -27 | -32 | -53 | -83 | -29 | -35 | -37 | -51 | 69 | 60 | 18 | 0 | 0 | 0 | 0 | 0 | 0 | 13 | 0 | 0 | 0 | 0 | 0 | 0 | 9 | 0 | 13 | 29 | 26 | -2 | -26 | -51 | -82 | -73 | -43 | -36 | -49 | -55 | 2 | 12 | 5
Pm | -61 | 8 | -33 | -51 | -118 | -233 | 28 | -6 | -39 | -74 | -114.5 | 51 | 11 | 1 | 15 | 16 | 10 | -2 | -2 | -23 | -32 | -23 | -32 | -41 | -73.5 | -81 | 57 | 18 | 0 | 9 | 29 | 23 | -30 | -35 | -56 | -86 | -30 | -35 | -37 | -52 | -69 | 63 | 20 | 0 | 0 | 0 | 0 | 0 | 0 | 14 | 0 | 0 | 0 | 0 | 0 | 0 | 11 | 0 | 11 | 27 | 23 | -5 | -29 | -55 | -85 | -75 | -43 | -35 | -49 | -55 | 1 | 10 | 4
Sm | -61 | 8 | -32 | -50 | -117 | -202 | 28 | -6 | -38 | -74 | -113.5 | 50 | 11 | 1 | 15 | 17 | 11 | -1 | -1 | -22 | -31 | -22 | -31 | 40 | -725 | -80 | 56 | 17 | 0 | 9 | 30 | 24 | -29 | -34 | -54 | -84 | -30 | -35 | -36 | -51 | -68 | 62 | 20 | 0 | 0 | 0 | 0 | 0 | 0 | 14 | 0 | 0 | 0 | 0 | 0 | 0 | 10 | 0 | 11 | 27 | 24 | 4 | -28 | -53 | -84 | -74 | -43 | -35 | -48 | -54 | 1 | 11 | 4
Eu | -45 | -1 | -12 | -19 | -87 | -231 | 0 | -5 | -19 | -49 | -79.5 | 10 | 0 | 21 | 48 | 49 | 43 | 23 | 30 | 7 | -3 | -10 | -21 | -27 | -58.5 | -60 | 13 | 0 | 14 | 42 | 69 | 63 | 6 | 2 | -24 | -61 | -27 | -32 | -35 | -44 | -63 | 16 | 0 | 11 | 12 | 13 | 13 | 14 | 14 | 0 | 14 | 15 | 15 | 15 | 16 | 16 | 0 | 18 | 44 | 66 | 64 | 34 | 9 | -18 | -51 | -58 | -43 | -41 | -53 | -58 | 23 | 43 | 29
Gd | -61 | 8 | -32 | -50 | -117 | -232 | 28 | -6 | -39 | 73 | -113.5 | 50 | 11 | 1 | 15 | 17 | 11 | -1 | -1 | -22 | -31 | -22 | -31 | -40 | -72.5 | -80 | 56 | 17 | 0 | 9 | 30 | 24 | -29 | -34 | -54 | -84 | -29 | -35 | -36 | -51 | -68 | 62 | 20 | 0 | 0 | 0 | 0 | 0 | 0 | 14 | 0 | 0 | 0 | 0 | 0 | 0 | 10 | 0 | 11 | 27 | 24 | -4 | -28 | -53 | -83 | -74 | -43 | -35 | -48 | -54 | 1 | 11 | 4
Tb | -61 | 9 | -33 | 51 | -118 | -232 | 29 | -6 | -39 | -74 | -113.5 | 52 | 12 | 1 | 14 | 15 | 9 | -3 | -3 | -23 | -32 | -23 | -31 | -40 | -72.5 | -80 | 58 | 18 | 0 | 8 | 28 | 22 | -30 | -35 | -56 | -85 | -29 | -34 | -35 | -50 | -67 | 64 | 21 | 0 | 0 | 0 | 0 | 0 | 0 | 15 | 0 | 0 | 0 | 0 | 0 | 0 | 11 | 0 | 10 | 25 | 21 | -7 | -30 | -55 | -85 | -74 | -42 | -34 | -47 | -53 | 1 | 10 | 3
Dy | -61 | 9 | -32 | -51 | -117 | -231 | 29 | -6 | -38 | -74 | -112.5 | 51 | 12 | 1 | 14 | 15 | 9 | -3 | -3 | -23 | -32 | -22 | -31 | -40 | -71.5 | -80 | 58 | 18 | 0 | 8 | 27 | 22 | -30 | -35 | -55 | -84 | -29 | -34 | -35 | -50 | -67 | 63 | 21 | 0 | 0 | 0 | 0 | 0 | 0 | 15 | 0 | 0 | 0 | 0 | 0 | 0 | 11 | 0 | 10 | 25 | 21 | -7 | -29 | -55 | -84 | -74 | -42 | -34 | -46 | -53 | 1 | 9 | 3
Ho | -60 | 8 | -32 | -50 | -116 | -229 | 28 | -6 | -38 | -73 | -111.5 | 51 | 11 | 1 | 14 | 16 | 10 | -2 | -2 | -22 | -31 | -22 | -30 | -39 | -71.5 | -79 | 57 | 18 | 0 | 9 | 28 | 22 | -29 | -34 | -54 | -83 | -29 | -33 | -35 | -49 | -66 | 62 | 20 | 0 | 0 | 0 | 0 | 0 | 0 | 15 | 0 | 0 | 0 | 0 | 0 | 0 | 11 | 0 | 10 | 26 | 22 | -5 | -28 | -53 | -83 | -72 | -41 | -33 | -46 | -52 | 1 | 10 | 3
Er | -61 | 9 | -33 | -52 | -118 | -230 | 30 | -5 | -38 | -74 | -113.5 | 53 | 13 | 0 | 13 | 14 | 8 | -4 | -5 | -24 | -34 | -23 | -31 | -40 | -71.5 | -79 | 59 | 20 | 0 | 7 | 26 | 20 | -32 | -37 | -57 | -85 | -29 | -33 | -34 | -49 | -66 | 65 | 22 | 1 | 0 | 0 | 0 | 0 | 0 | 16 | 0 | 0 | 0 | 0 | 0 | 0 | 12 | 0 | 9 | 23 | 19 | -9 | -31 | -56 | -86 | -74 | -41 | -33 | -45 | -52 | 1 | 8 | 2
Tm | -61 | 9 | -33 | -52 | -117 | -229 | 30 | -5 | -38 | -74 | -112.5 | 52 | 13 | 0 | 12 | 13 | 8 | -4 | -5 | -24 | -34 | -23 | -30 | -39 | -71.5 | -79 | 59 | 20 | 0 | 7 | 25 | 19 | -32 | -37 | -56 | -85 | -29 | -33 | -34 | -49 | -66 | 65 | 22 | 1 | 0 | 0 | 0 | 0 | 0 | 16 | 0 | 0 | 0 | 0 | 0 | 0 | 12 | 0 | 9 | 23 | 19 | -9 | -31 | -56 | -85 | -74 | -41 | -32 | -45 | -51 | 1 | 8 | 2
Yb | -45 | -1 | -14 | -22 | -88 | -199 | 2 | -6 | -20 | -51 | -80.5 | 12 | 0 | 16 | 41 | 43 | 37 | 19 | 25 | 2 | -7 | -12 | -21 | -27 | -58.5 | -59 | 16 | 1 | 10 | 36 | 61 | 55 | 1 | -4 | -28 | -62 | -28 | -31 | -34 | -43 | -61 | 19 | 1 | 8 | 8 | 9 | 9 | 11 | 10 | 0 | 10 | 11 | 11 | 11 | 12 | 12 | 0 | 14 | 38 | 58 | 56 | 28 | 4 | -22 | -54 | -59 | -42 | -39 | -50 | -55 | 18 | 36 | 24
Lu | -61 | 10 | -35 | -54 | -119 | -231 | 31 | -5 | -39 | -75 | -114.5 | 55 | 14 | 0 | 11 | 11 | 5 | -6 | -7 | -27 | -36 | -24 | -31 | -40 | -71.5 | -80 | 61 | 21 | 0 | 6 | 23 | 17 | -35 | -40 | -59 | -87 | -30 | -33 | -34 | -49 | -66 | 67 | 24 | 1 | 1 | 0 | 0 | 0 | 0 | 18 | 0 | 0 | 0 | 0 | 0 | 0 | 14 | 0 | 8 | 21 | 16 | -12 | -34 | -59 | -88 | -75 | -41 | -32 | -45 | -51 | 0 | 7 | 1
Hf | -63 | 30 | -37 | -66 | -123 | -218 | 63 | 10 | -39 | -77 | -117.5 | 92 | 39 | 5 | 0 | -2 | -9 | -12 | -21 | -35 | -42 | -17 | -24 | -34 | -65.5 | -75 | 98 | 50 | 11 | 0 | 4 | -4 | -47 | -52 | -63 | -80 | -13 | -19 | -18 | -35 | -50 | 104 | 54 | 15 | 14 | 13 | 13 | 11 | 11 | 44 | 11 | 10 | 10 | 10 | 9 | 9 | 38 | 8 | 0 | 3 | -6 | -30 | -48 | -68 | -90 | -63 | -23 | -11 | -23 | -30 | 6 | -2 | -1
Ta | -46 | 48 | -24 | -54 | -101 | -173 | 89 | 30 | -19 | -56 | -89.5 | 119 | 60 | 16 | 1 | -1 | -7 | -4 | -15 | -24 | -29 | 2 | -3 | -10 | -37.5 | -45 | 125 | 73 | 27 | 3 | 0 | -5 | -35 | -39 | -45 | -52 | 15 | 9 | 13 | -3 | -13 | 130 | 77 | 33 | 31 | 29 | 29 | 27 | 27 | 66 | 27 | 25 | 25 | 26 | 23 | 23 | 58 | 21 | 3 | 0 | -7 | -24 | -38 | -52 | -66 | -32 | 9 | 24 | 15 | 9 | 18 | 3 | 8
W | -24 | 50 | -3 | -31 | -60 | -103 | 97 | 38 | -2 | -31 | -46.5 | 124 | 57 | 9 | -6 | -1 | 1 | 6 | 0 | -1 | -3 | 22 | 15 | 11 | -7.5 | -9 | 129 | 70 | 24 | -9 | -8 | 0 | -7 | -10 | -9 | -6 | 43 | 33 | 38 | 27 | 25 | 132 | 74 | 32 | 29 | 26 | 26 | 23 | 24 | 64 | 24 | 21 | 21 | 22 | 19 | 19 | 56 | 16 | -6 | -7 | 0 | -4 | -10 | -16 | -20 | 12 | 38 | 52 | 49 | 45 | 12 | 1 | 8
Re | -18 | 29 | 0 | -25 | -42 | -72 | 73 | 21 | -9 | -31 | -32.5 | 95 | 28 | -17 | -25 | -13 | -4 | -1 | 0 | 2 | 2 | 18 | 8 | 3 | -7.5 | -6 | 98 | 39 | -4 | -35 | -26 | -7 | 0 | -1 | 1 | 6 | 38 | 25 | 29 | 20 | 23 | 101 | 42 | 3 | 0 | -2 | -2 | -5 | 4 | 34 | -4 | -7 | -7 | -5 | -9 | -9 | 28 | -12 | -30 | -24 | -4 | 0 | -1 | -3 | -4 | 20 | 33 | 44 | 44 | 40 | -16 | -17 | -10
Os | -19 | 11 | -2 | -24 | -35 | -60 | 52 | 5 | -18 | -36 | -29.5 | 70 | 4 | -39 | -41 | -23 | -11 | -9 | -4 | 0 | 1 | 10 | -1 | -7 | -14.5 | -11 | 72 | 13 | -28 | -55 | -39 | -14 | 0 | 0 | 2 | 8 | 28 | 14 | 16 | 9 | 14 | 74 | 15 | -21 | -24 | -26 | -26 | -29 | -28 | 9 | -28 | -30 | -29 | -28 | -31 | -31 | 4 | -34 | -48 | -38 | -10 | -1 | 0 | -1 | 0 | 18 | 23 | 30 | 32 | 29 | -39 | -33 | -26
Ir | -20 | -9 | 5 | -26 | -32 | -54 | 28 | -13 | -30 | -43 | -30.5 | 42 | -23 | -62 | -57 | -34 | -18 | -18 | -9 | -3 | -2 | 0 | -13 | -21 | -24.5 | -19 | 44 | -16 | -53 | -76 | -53 | -21 | -2 | -1 | 1 | 6 | 16 | 0 | 0 | -5 | 1 | 45 | -14 | -48 | -50 | -52 | -51 | -55 | -53 | -18 | -53 | -55 | -55 | -53 | -56 | -56 | -22 | -59 | -68 | -52 | -16 | -3 | -1 | 0 | 0 | 13 | 9 | 14 | 16 | 14 | -64 | -50 | -44
Pt | -24 | -33 | -10 | -28 | -30 | -52 | -1 | -35 | -44 | -53 | -34.5 | 9 | -55 | -89 | -74 | -45 | -24 | -28 | -13 | -7 | -5 | -12 | -29 | -38 | -37.5 | -31 | 9 | -50 | -83 | -100 | -67 | -28 | -3 | -1 | -2 | 2 | -1 | -18 | -21 | -25 | -17 | 10 | -50 | -80 | -81 | -82 | -82 | -85 | -84 | -51 | -83 | -85 | -84 | -83 | -86 | -85 | -54 | -88 | -90 | -66 | -20 | -4 | 0 | 0 | 0 | 4 | -9 | -8 | -5 | -8 | -94 | -68 | -63
Au | -8 | -37 | 0 | -2 | -20 | -58 | -14 | -32 | -22 | -30 | -13.5 | -9 | -60 | -74 | -47 | -19 | 0 | -11 | 8 | 7 | 7 | -9 | -16 | -19 | -21.5 | -11 | -10 | -59 | -74 | -74 | -32 | 3 | 14 | 15 | 7 | 0 | -6 | -11 | -11 | -10 | -4 | -9 | -60 | -73 | -73 | -73 | -73 | -75 | -74 | -58 | -74 | -74 | -74 | -72 | -74 | -74 | -59 | -75 | -63 | -32 | 12 | 20 | 18 | 13 | 4 | 0 | -4 | -2 | 2 | 2 | -78 | -43 | -45
Hg | -3 | -19 | 15 | 19 | -20 | -81 | -11 | -10 | 4 | -10 | -4.5 | -10 | -43 | -37 | -10 | 10 | 21 | 4 | 22 | 12 | 8 | 8 | 1 | 1 | -11.5 | 0 | -11 | -45 | -43 | -31 | 11 | 32 | 18 | 18 | 2 | -18 | -1 | 0 | -1 | 0 | -1 | -11 | -49 | -45 | -44 | -43 | -43 | -43 | -43 | -43 | -43 | -42 | -42 | -41 | -41 | -41 | -42 | -41 | -23 | 9 | 38 | 33 | 23 | 9 | -9 | -4 | 0 | 1 | 1 | 1 | -39 | -10 | -18
TI | -3 | -15 | 23 | 27 | -19 | -91 | -11 | -3 | 11 | -4 | -1.5 | -13 | -40 | -28 | 2 | 22 | 31 | 11 | 31 | 18 | 13 | 15 | 6 | 6 | -9.5 | 3 | -14 | -44 | -35 | -19 | 26 | 46 | 25 | 24 | 5 | -21 | 3 | 2 | 0 | 2 | -1 | -15 | -49 | -38 | -37 | -36 | -36 | -35 | -35 | -41 | -35 | -34 | -34 | -33 | -33 | -32 | -39 | -32 | -11 | 24 | 52 | 44 | 30 | 14 | -8 | -2 | 1 | 0 | -1 | -1 | -28 | 1 | -10
Pb | -1 | -21 | 25 | 30 | -13 | -82 | -18 | -6 | 10 | -2 | 4.5 | -21 | -52 | -40 | -8 | 15 | 28 | 7 | 29 | 17 | 13 | 15 | 5 | 5 | -7.5 | 6 | -23 | -56 | -48 | -33 | 17 | 42 | 26 | 25 | 6 | -18 | 3 | 2 | -1 | 2 | 1 | -25 | -62 | -51 | -50 | -49 | -49 | -49 | -48 | -53 | -48 | -47 | -46 | -46 | -45 | -45 | -50 | -45 | -23 | 15 | 49 | 44 | 32 | 16 | -5 | 2 | 1 | -1 | 0 | 0 | -41 | -9 | -20
Bi | 0 | -23 | 26 | 31 | -12 | -80 | -20 | -10 | 10 | -2 | 5.5 | -24 | -56 | -46 | -14 | 10 | 24 | 3 | 26 | 14 | 10 | 15 | 4 | 4 | -7.5 | 7 | -26 | -61 | -54 | -40 | 12 | 38 | 23 | 23 | 3 | -21 | 2 | 1 | -1 | 1 | 1 | -27 | -68 | -58 | -57 | -56 | -55 | -55 | -54 | -58 | -54 | -53 | -53 | -52 | -52 | -51 | -55 | -51 | -30 | 9 | 45 | 40 | 29 | 14 | -8 | 2 | 1 | -1 | 0 | 0 | -48 | -15 | -26
Th | -61 | 14 | -37 | -57 | -123 | -237 | 39 | -3 | -40 | -77 | -119.5 | 65 | 19 | 0 | 8 | 9 | 2 | -8 | -11 | -30 | -39 | -24 | -30 | -39 | -72.5 | -82 | 72 | 27 | 1 | 4 | 20 | 13 | -39 | -45 | -63 | -91 | -29 | -32 | -31 | -48 | -65 | 78 | 30 | 3 | 2 | 2 | 2 | 1 | 1 | 23 | 1 | 1 | 1 | 1 | 1 | 1 | 18 | 0 | 6 | 18 | 12 | -16 | -39 | -64 | -94 | -78 | -39 | -28 | -41 | -48 | 0 | 4 | 0
U | -53 | 30 | -27 | -54 | -105 | -189 | 65 | 14 | -30 | -66 | -98.5 | 93 | 37 | 3 | 0 | 1 | -3 | -5 | -11 | -23 | -29 | -7 | -15 | -25 | -52.5 | -60 | 99 | 48 | 11 | -3 | 4 | 2 | -31 | -36 | -46 | -59 | 0 | -8 | -7 | -23 | -34 | 104 | 52 | 15 | 14 | 12 | 12 | 10 | 11 | 43 | 11 | 10 | 9 | 10 | 8 | 8 | 36 | 7 | -2 | 3 | 1 | -17 | -33 | -50 | -68 | -43 | -10 | 1 | -9 | -15 | 4 | 0 | 1
Pu | -54 | 21 | -25 | -50 | -102 | -188 | 49 | 6 | -33 | -66 | -95.5 | 72 | 24 | -1 | 2 | 4 | 2 | -4 | -6 | -19 | -25 | -9 | -20 | -29 | -56.5 | -62 | 77 | 33 | 4 | -3 | 9 | 8 | -26 | -30 | -42 | -58 | -6 | -16 | -16 | -30 | -42 | 81 | 36 | 7 | 6 | 5 | 5 | 4 | 4 | 29 | 4 | 3 | 3 | 3 | 2 | 2 | 24 | 1 | -1 | 8 | 8 | -10 | -26 | -44 | -63 | -45 | -18 | -10 | -20 | -26 | 0 | 1 | 0