## Sheet1
| Mg | Al | Sc | Ti | V | Cr | Mn | Fe | Co | Ni | Cu | Zn | Y | Zr | Nb | Mo | Ru | Rh | Pd | Ag | Cd | La | Hf | Ta | W | Re | Os | Ir | Pt | Au
Mg | 0 | -3.1842228 | 0.1929832 | 1.929832 | 16.5000636 | 15.438656 | 8.3947692 | 7.4298532 | -2.9912396 | -69.7634268 | -14.1842652 | -13.4123324 | 0.3859664 | -2.9912396 | 10.131618 | 15.8246224 | 0.3859664 | -46.1229848 | -71.5967672 | -24.605358 | -10.5175844 | -13.508824 | -0.6754412 | 11.7719752 | 22.5790344 | 6.4649372 | 4.1491388 | -35.6054004 | -84.1406752 | -59.0528592
Al | -3.1842228 | 0 | -42.8422704 | -41.2984048 | -27.2106312 | -13.3158408 | -26.8246648 | -35.6054004 | -60.6932164 | -65.3248132 | -21.6141184 | -50.175632 | -52.4914304 | -52.0089724 | -27.7895808 | -16.2105888 | -65.4213048 | -106.2372516 | -84.3336584 | -24.5088664 | -187.0007208 | -34.736976 | -42.8422704 | -30.877312 | -15.5351476 | -24.7983412 | -55.6756532 | -91.0880704 | -92.631936 | -44.9650856
Sc | 0.1929832 | -42.8422704 | 0 | 3.6666808 | 8.0088028 | 11.4825004 | -13.7018072 | -27.1141396 | -34.6404844 | -50.65809 | -27.4036144 | -36.666808 | 1.7368488 | -2.7982564 | 5.8859876 | -1.0614076 | -52.105464 | -99.868806 | -87.4213896 | -29.8159044 | -28.5615136 | 3.1842228 | -0.964916 | 7.23687 | 4.2456304 | -32.9036356 | -38.59664 | -99.5793312 | -118.8776512 | -79.3160952
Ti | 1.929832 | -41.2984048 | 3.6666808 | 0 | 3.5701892 | -35.8948752 | -26.7281732 | -40.3334888 | -37.2457576 | -41.973846 | -14.1842652 | -19.1053368 | 10.7105676 | 2.3157984 | 1.0614076 | -16.1140972 | -73.6230908 | -76.228364 | -62.3335736 | -6.271954 | -6.6579204 | 12.9298744 | -0.964916 | 2.9912396 | -7.9123112 | -18.2369124 | -68.7985108 | -81.7283852 | -90.1231544 | -41.491388
V | 16.5000636 | -27.2106312 | 8.0088028 | 3.5701892 | 0 | -8.4912608 | -27.5965976 | -16.9825216 | -19.2018284 | -24.1229 | 1.2543908 | -4.9210716 | 13.7982988 | 2.5087816 | -5.4035296 | -12.2544332 | -30.9738036 | -37.9211988 | -26.53519 | 14.1842652 | 12.8333828 | 16.403572 | 0.6754412 | -11.7719752 | -9.3596852 | -14.2807568 | -34.8334676 | -48.728258 | -54.4212624 | -4.1491388
Cr | 15.438656 | -13.3158408 | 11.4825004 | -35.8948752 | -8.4912608 | 0 | -10.614076 | -0.7719328 | 0.482458 | -2.894748 | 10.4210928 | 4.2456304 | 14.47374 | -14.47374 | -4.5351052 | 4.0526472 | 0.3859664 | -12.4474164 | -7.9123112 | 12.4474164 | 12.8333828 | 16.6930468 | -34.9299592 | -12.543908 | 2.5087816 | 0.3859664 | -2.1228152 | -22.9650008 | -25.1843076 | 2.41229
Mn | 8.3947692 | -26.8246648 | -13.7018072 | -26.7281732 | -27.5965976 | -10.614076 | 0 | 0.8684244 | -1.8333404 | -11.096534 | 2.7982564 | -2.41229 | 3.859664 | -18.5263872 | -14.7632148 | -13.3158408 | -1.447374 | -18.1404208 | -24.2193916 | 9.3596852 | 8.684244 | 12.4474164 | -25.8597488 | -24.5088664 | -8.8772272 | -13.4123324 | -3.859664 | -19.2018284 | -34.9299592 | -10.7105676
Fe | 7.4298532 | -35.6054004 | -27.1141396 | -40.3334888 | -16.9825216 | -0.7719328 | 0.8684244 | 0 | -5.789496 | -9.3596852 | 6.271954 | -2.2193068 | -6.8509036 | -27.982564 | -241.711458 | -46.7019344 | 3.9561556 | -5.5000212 | -11.1930256 | 16.9825216 | 15.3421644 | 1.7368488 | -34.1580264 | -334.6328688 | -53.4563464 | -2.41229 | 1.0614076 | -6.0789708 | -23.5439504 | 6.754412
Co | -2.9912396 | -60.6932164 | -34.6404844 | -37.2457576 | -19.2018284 | 0.482458 | -1.8333404 | -5.789496 | 0 | -2.0263236 | 5.2105464 | -5.5965128 | -19.1053368 | -31.2632784 | -17.1755048 | -5.0175632 | 5.0175632 | 1.1578992 | -0.964916 | 14.8597064 | 12.9298744 | -12.3509248 | -38.6931316 | -24.4123748 | -8.1052944 | -6.9473952 | 3.2807144 | 0.2894748 | -10.3246012 | 8.1052944
Ni | -69.7634268 | -65.3248132 | -50.65809 | -41.973846 | -24.1229 | -2.894748 | -11.096534 | -9.3596852 | -2.0263236 | 0 | -0.5789496 | -24.7018496 | -42.1668292 | -44.6756108 | -30.4913456 | -9.64916 | 3.859664 | 0.1929832 | -0.5789496 | 9.4561768 | -1.3508824 | -32.7106524 | -52.4914304 | -71.9827336 | -11.1930256 | -11.1930256 | 3.0877312 | -3.6666808 | -9.5526684 | 4.2456304
Cu | -14.1842652 | -21.6141184 | -27.4036144 | -14.1842652 | 5.2105464 | 10.4210928 | 2.7982564 | 6.271954 | 5.2105464 | -0.5789496 | 0 | -8.8772272 | -24.8948328 | -16.3070804 | -2.7982564 | 8.0088028 | 10.4210928 | -0.3859664 | -12.1579416 | 4.5351052 | 0.2894748 | -22.0965764 | -17.9474376 | 2.7017648 | 12.4474164 | 8.0088028 | 13.6053156 | 2.3157984 | -16.1140972 | -4.7280884
Zn | -13.4123324 | -50.175632 | -36.666808 | -19.1053368 | -4.9210716 | 4.2456304 | -2.41229 | -2.2193068 | -5.5965128 | -24.7018496 | -8.8772272 | 0 | -39.079098 | -29.0439716 | -15.438656 | -4.0526472 | -14.47374 | -37.7282156 | -55.0967036 | -5.9824792 | 3.0877312 | -36.0878584 | -22.4825428 | -8.4912608 | 5.5965128 | 0.7719328 | 2.0263236 | -22.9650008 | -55.000212 | -21.4211352
Y | 0.3859664 | -52.4914304 | 1.7368488 | 10.7105676 | 13.7982988 | 14.47374 | 3.859664 | -6.8509036 | -19.1053368 | -42.1668292 | -24.8948328 | -39.079098 | 0 | 3.859664 | 13.7982988 | 9.64916 | -30.6843288 | -83.2722508 | -89.0617468 | -33.3860936 | -34.5439928 | 0.2894748 | 6.271954 | 17.4649796 | 14.2807568 | -20.3597276 | -29.3334464 | -77.5792464 | -120.8074832 | -85.7810324
Zr | -2.9912396 | -52.0089724 | -2.7982564 | 2.3157984 | 2.5087816 | -14.47374 | -18.5263872 | -27.982564 | -31.2632784 | -44.6756108 | -16.3070804 | -29.0439716 | 3.859664 | 0 | 2.0263236 | -13.3158408 | -62.1405904 | -78.2546876 | -78.7371456 | -12.1579416 | -11.8684668 | 9.5526684 | -2.1228152 | 3.4736976 | -13.991282 | -34.5439928 | -50.5615984 | -80.088028 | -104.8863692 | -55.965128
Nb | 10.131618 | -27.7895808 | 5.8859876 | 1.0614076 | -5.4035296 | -4.5351052 | -14.7632148 | -241.711458 | -14.47374 | -30.4913456 | -2.7982564 | -15.438656 | 13.7982988 | 2.0263236 | 0 | -12.8333828 | -24.0264084 | -52.8773968 | -41.973846 | 6.754412 | 6.8509036 | 13.991282 | 2.2193068 | -0.964916 | -7.3333616 | -19.4913032 | -26.6316816 | -60.5967248 | -69.5704436 | -15.1491812
Mo | 15.8246224 | -16.2105888 | -1.0614076 | -16.1140972 | -12.2544332 | 4.0526472 | -13.1228576 | -46.7019344 | -5.0175632 | -9.64916 | 8.0088028 | -4.0526472 | 9.64916 | -13.3158408 | -12.8333828 | 0 | -5.5000212 | -23.9299168 | -9.64916 | 22.9650008 | 16.9825216 | 20.4562192 | -16.5000636 | -18.6228788 | -0.7719328 | -0.1929832 | -5.0175632 | -32.6141608 | -35.3159256 | 13.6053156
Ru | 0.3859664 | -65.4213048 | -52.105464 | -73.6230908 | -30.9738036 | 0.3859664 | -1.447374 | 3.9561556 | 5.0175632 | 3.859664 | 10.4210928 | -14.47374 | -30.6843288 | -62.1405904 | -24.0264084 | -5.5000212 | 0 | -0.7719328 | 4.5351052 | 19.5877948 | 10.8070592 | -27.982564 | -79.0266204 | -32.0352112 | -6.3684456 | -8.3947692 | -1.5438656 | -5.2105464 | -3.1842228 | 15.6316392
Rh | -46.1229848 | -106.2372516 | -99.868806 | -76.228364 | -37.9211988 | -12.4474164 | -18.1404208 | -5.5000212 | 1.1578992 | 0.1929832 | -0.3859664 | -37.7282156 | -83.2722508 | -78.2546876 | -52.8773968 | -23.9299168 | -0.7719328 | 0 | 3.5701892 | 7.719328 | -15.6316392 | -76.228364 | -83.3687424 | -58.9563676 | -26.3422068 | -17.4649796 | -0.7719328 | -2.0263236 | -2.3157984 | 7.3333616
Pd | -71.5967672 | -84.3336584 | -87.4213896 | -62.3335736 | -26.53519 | -7.9123112 | -24.2193916 | -11.1930256 | -0.964916 | -0.5789496 | -12.1579416 | -55.0967036 | -89.0617468 | -78.7371456 | -41.973846 | -9.64916 | 4.5351052 | 3.5701892 | 0 | -6.0789708 | -40.4299804 | -80.8599608 | -84.8161164 | -46.315968 | -11.8684668 | -5.5000212 | 6.4649372 | 3.859664 | -3.4736976 | -9.166702
Ag | -24.605358 | -7.3333616 | -29.8159044 | -6.271954 | 14.1842652 | 12.4474164 | 9.3596852 | 16.9825216 | 14.8597064 | 9.4561768 | 4.5351052 | -5.9824792 | -33.3860936 | -12.1579416 | 6.754412 | 22.9650008 | 19.5877948 | 7.719328 | -6.0789708 | 0 | -6.3684456 | -29.6229212 | -11.7719752 | 10.3246012 | 31.9387196 | 17.1755048 | 24.7983412 | 16.5000636 | -3.7631724 | -8.201786
Cd | -10.5175844 | -187.0007208 | -28.5615136 | -6.6579204 | 12.8333828 | 10.9035508 | 8.684244 | 15.3421644 | 12.9298744 | -1.3508824 | 0.2894748 | 3.0877312 | -34.5439928 | -11.8684668 | 6.8509036 | 16.9825216 | 10.8070592 | -15.6316392 | -40.4299804 | -6.3684456 | 0 | -36.7632996 | -8.1052944 | 9.0702104 | 27.5965976 | 14.8597064 | 21.228152 | 2.2193068 | -30.877312 | -17.5614712
La | -13.508824 | -34.736976 | 3.1842228 | 16.403572 | 16.403572 | 16.6930468 | 12.4474164 | 1.7368488 | -12.3509248 | -32.7106524 | -22.0965764 | -36.0878584 | 0.2894748 | 9.5526684 | 13.991282 | 20.4562192 | -27.982564 | -76.228364 | -80.8599608 | -29.6229212 | -36.7632996 | 0 | 11.0000424 | 16.0176056 | 28.8509884 | 7.3333616 | -15.6316392 | -70.921326 | -115.5969368 | -80.7634692
Hf | -0.6754412 | -42.8422704 | -0.964916 | -0.964916 | 0.6754412 | -34.9299592 | -25.8597488 | -34.1580264 | -38.6931316 | -52.4914304 | -17.9474376 | -22.4825428 | 6.271954 | -2.1228152 | 2.2193068 | -16.5000636 | -79.0266204 | -83.3687424 | -84.8161164 | -11.7719752 | -8.1052944 | 11.0000424 | 0 | 4.7280884 | -16.5000636 | -39.2720812 | -68.4125444 | -91.5705284 | -111.447798 | -54.6142456
Ta | 11.7719752 | -30.877312 | 7.23687 | 2.9912396 | -11.7719752 | -12.543908 | -24.5088664 | -334.6328688 | -24.4123748 | -71.9827336 | 2.7017648 | -8.4912608 | 17.4649796 | 3.4736976 | -0.964916 | -18.6228788 | -32.0352112 | -58.9563676 | -46.315968 | 10.3246012 | 9.0702104 | 16.0176056 | 4.7280884 | 0 | -11.0000424 | -21.8071016 | -31.842228 | -66.3862208 | -73.1406328 | -8.9737188
W | 22.5790344 | -15.5351476 | 4.2456304 | -7.9123112 | -9.3596852 | 2.5087816 | -8.8772272 | -53.4563464 | -8.1052944 | -11.1930256 | 12.4474164 | 5.5965128 | 14.2807568 | -13.991282 | -7.3333616 | -0.7719328 | -6.3684456 | -26.3422068 | -11.8684668 | 31.9387196 | 27.5965976 | 28.8509884 | -16.5000636 | -11.0000424 | 0 | 0.6754412 | -5.4035296 | -33.77206 | -33.0966188 | 22.3860512
Re | 6.4649372 | -24.7983412 | -32.9036356 | -18.2369124 | -14.2807568 | 0.3859664 | -13.4123324 | -2.41229 | -6.9473952 | -11.1930256 | 8.0088028 | 0.7719328 | -20.3597276 | -34.5439928 | -19.4913032 | -0.1929832 | -8.3947692 | -17.4649796 | -5.5000212 | 17.1755048 | 14.8597064 | 7.3333616 | -39.2720812 | -21.8071016 | 0.6754412 | 0 | -8.5877524 | -26.4386984 | -22.3860512 | 16.0176056
Os | 4.1491388 | -55.6756532 | -38.59664 | -68.7985108 | -34.8334676 | -2.1228152 | -3.859664 | 1.0614076 | 3.2807144 | 3.0877312 | 13.6053156 | 2.0263236 | -29.3334464 | -50.5615984 | -26.6316816 | -5.0175632 | -1.5438656 | -0.7719328 | 6.4649372 | 24.7983412 | 21.228152 | -15.6316392 | -68.4125444 | -31.842228 | -5.4035296 | -8.5877524 | 0 | -0.7719328 | 2.1228152 | 22.3860512
Ir | -35.6054004 | -91.0880704 | -99.5793312 | -81.7283852 | -48.728258 | -22.9650008 | -19.2018284 | -6.0789708 | 0.2894748 | -3.6666808 | 2.3157984 | -22.9650008 | -77.5792464 | -80.088028 | -80.088028 | -32.6141608 | -5.2105464 | -2.0263236 | 3.859664 | 16.5000636 | 2.2193068 | -70.921326 | -91.5705284 | -66.3862208 | -33.77206 | -26.4386984 | -0.7719328 | 0 | 1.0614076 | 14.8597064
Pt | -84.1406752 | -92.631936 | -118.8776512 | -90.1231544 | -54.4212624 | -25.1843076 | -34.9299592 | -23.5439504 | -10.3246012 | -9.5526684 | -16.1140972 | -55.000212 | -120.8074832 | -104.8863692 | -69.5704436 | -35.3159256 | -3.1842228 | -2.3157984 | -3.4736976 | -3.7631724 | -30.877312 | -115.5969368 | -111.447798 | -73.1406328 | -33.0966188 | -22.3860512 | 2.1228152 | 1.0614076 | 0 | 0.7719328
Au | -59.0528592 | -44.9650856 | -79.3160952 | -41.491388 | -4.1491388 | 2.41229 | -10.7105676 | 6.754412 | 8.1052944 | 4.2456304 | -4.7280884 | -21.4211352 | -85.7810324 | -55.965128 | -15.1491812 | 13.6053156 | 15.6316392 | 7.3333616 | -9.166702 | -8.201786 | -17.5614712 | -80.7634692 | -54.6142456 | -8.9737188 | 22.3860512 | 16.0176056 | 22.3860512 | 14.8597064 | 0.7719328 | 0